## Sheet1
Walnut Grading Cheat Sheet
FAS
6' & 7' Lengths |  |  |  | 8' & Longer
Defect Grading |  |  |  | Cutting Units Method Standard except:
Minimum Size board 4.5" x 6' |  |  |  | Minimum Size board 4.5" x 8'
FREE DEFECTS | Split | 6" Long |  | Minimum Size Cut: 4" x 3' or 3" x 6'
| Wane | On the Edges | On the Ends | Surface Measure | Yield | Max No. of Cuts
|  | 3/4" W x (2 x L) x 1/2 thickness | 6' Length: 9 sq. in. | 3' - 7' | SM x 10 | 2
7' Length: 10.5 sq. in
No. of STD. Defects Allowed | 5 - 6 - 7" Wide | 1
| 8" & Wider | 2
Standard Defects | Split | SM in inches |  | 8' & over | SM x 10 | 3
| Wane | On Edges | On the Ends
|  | 1" Wide x (2 x L) x Full thickness | 6' Length: 12 sq. in.
7' Length: 14 sq. in
| Knot | Total avg. Diam. 1-1/4" in 1 or 2 knots when added together
|  | Sound knot: A knot that is solid across its' face, as hard as the surrounding wood and shows no indication of decay |  | 12' & over | SM x 11 | 4
| Pith | 2-1/2" in length in the aggregate
NOTES: | Wane | Free Wane | 6' Length: 9 sq. in.
7' Length: 10.5 sq. in.
When wane or split exceeds the free limitation, it becomes a std. defect up to maximum amount allowed for 1 std defect
When allowed 2 std. defects, the amount allowed for 1 std. defect may be doubles. Ex: 1 std. defect for knot = 1-1/4" 2 std. defect for knot = 2-1/2"
FAS 1 FACE | FAS (Walnut by defect) on better face/ # 1 Com on reverse side (*) |  |  | FAS (Walnut 8') on better face/ # 1 Common poor side (*)
| OR |  |  | OR
| FAS (Walnut by defect) on better face/ Entire poor face sound |  |  | FAS (Walnut 8') on better face/ Reverse side of FAS cut sound
(*) Reverse side of cuttings not required to be sound / No wane limitation on No. 1 Common Side (MO-PAC RULE IS ABOUT HALF THE LENGTH)
Standard Except: | # 1 Common |  |  | # 2 Common
Yield | SM x 8 |  |  | SM x 6
Special Yield | 1' SM needs 12 c.u. |  |  | N/A
Cuttings | Unlimited |  |  | Unlimited
Cutting Size | 4" x 2' or 3" x 3' |  |  | Not less than 2" wide to contain 6 c.u.
Sound cutting:
A cutting free from rot, pith, shake, and wane. Texture is not considered. It will admit sound knots, bird pecks, stain, streaks or their equivalent, season checks not materially impairing the strength of a cutting, pinshot and spot worm holes. Other holes 1/4" or larger are admitted but in each cutting of less than 12 units; two 1/4" or one 1/2" in each 12 units and on one side only of a cutting.
FAS 10"+W is 9-3/4" W
FAS 13"+W is 12-1/2"W
1C 8"+W is 7-3/4"W